## Sheet1
S/N | Torrefaction Temperature | Residence Time | Initial Weight | Weight After Torrefaction | Weight Loss (%) | %Weight Retained | %Moisture Content | %Volatile Matter | %Ash content | %Fixed Carbon | Calorific Value (kJ/kg)
0 | 0 | 0 | 200 | 200 | 0 | 100 | 4.28 | 84 | 7.44 | 4.28 | 29.577
1 | 200 | 70 | 200 | 173.5 | 13.25 | 86.75 | 4.1 | 82.2 | 9.72 | 3.98 | 28.874
2 | 250 | 50 | 200 | 168.3 | 15.85 | 84.15 | 4 | 80.01 | 9.57 | 6.42 | 28.978
3 | 250 | 60 | 200 | 135 | 32.5 | 67.5 | 3.8 | 78.78 | 10.1 | 7.32 | 28.874
4 | 250 | 70 | 200 | 144.8 | 27.6 | 72.4 | 3.68 | 75 | 12.74 | 8.58 | 28.053
5 | 275 | 50 | 200 | 143.6 | 28.2 | 71.8 | 3.6 | 73.79 | 13.02 | 9.59 | 27.988
6 | 275 | 60 | 200 | 104.2 | 47.9 | 52.1 | 3.19 | 69.08 | 17.57 | 10.16 | 26.607
7 | 275 | 70 | 200 | 80.5 | 59.75 | 40.25 | 2.98 | 63.8 | 21.7 | 11.52 | 25.304
8 | 300 | 50 | 200 | 115.2 | 42.4 | 57.6 | 2.79 | 70.01 | 16.08 | 11.12 | 27.245
9 | 300 | 60 | 200 | 84.1 | 57.95 | 42.05 | 2.79 | 69.86 | 16.53 | 10.82 | 27.089
10 | 300 | 70 | 200 | 79 | 60.5 | 39.5 | 2.6 | 60.4 | 25 | 12 | 24.34